## Sheet7
Polymer | T(k) | P(Mpa) | s(g/g) | MD | AIMD | SDPD | Method in this paper
PBS | 393.15 | 8.076 | 0.07357 | 0.07571269 | 0.07421887 | 0.07252178 | 0.0741205
PBS | 393.15 | 8.928 | 0.0813 | 0.07734745 | 0.07930388 | 0.0824714 | 0.08094527
PBS | 393.15 | 12.076 | 0.1098 | 0.10665 | 0.1103612 | 0.1105306 | 0.110271
PBS | 393.15 | 12.606 | 0.1146 | 0.1178197 | 0.1152385 | 0.1149891 | 0.1142564
PBS | 393.15 | 16.035 | 0.144 | 0.146478 | 0.1441354 | 0.1452211 | 0.1441896
PBS | 393.15 | 16.544 | 0.1481 | 0.1452136 | 0.1499846 | 0.148198 | 0.1471096
PBS | 393.15 | 19.987 | 0.1761 | 0.1711641 | 0.1763025 | 0.1773941 | 0.1770613
PBS | 423.15 | 8.242 | 0.0571 | 0.05823007 | 0.05902501 | 0.05830217 | 0.0569891
PBS | 423.15 | 8.696 | 0.06041 | 0.05716375 | 0.05975299 | 0.06136853 | 0.06004496
PBS | 423.15 | 12.036 | 0.08309 | 0.08618106 | 0.08298844 | 0.08354699 | 0.082892
PBS | 423.15 | 12.572 | 0.08733 | 0.0839415 | 0.08675747 | 0.0870643 | 0.08715391
PBS | 423.15 | 16.038 | 0.1107 | 0.1116045 | 0.1105373 | 0.1113938 | 0.1100973
PBS | 423.15 | 16.541 | 0.1139 | 0.1135506 | 0.1133528 | 0.1136248 | 0.1134556
PBS | 423.15 | 20.095 | 0.1355 | 0.1351572 | 0.136859 | 0.1369783 | 0.1358998
PBS | 453.15 | 8.037 | 0.04534 | 0.0466207 | 0.04662552 | 0.04463965 | 0.0456299
PBS | 453.15 | 8.57 | 0.0484 | 0.05119422 | 0.05079268 | 0.04886575 | 0.04787973
PBS | 453.15 | 12.007 | 0.0683 | 0.0672385 | 0.06862853 | 0.0673092 | 0.06851877
PBS | 453.15 | 12.592 | 0.07153 | 0.07249224 | 0.06977432 | 0.07233712 | 0.07119632
PBS | 453.15 | 16.071 | 0.09082 | 0.08649799 | 0.09088924 | 0.09183391 | 0.09152492
PBS | 453.15 | 16.574 | 0.09367 | 0.08889081 | 0.09284912 | 0.09384687 | 0.09423087
PBS | 453.15 | 20.144 | 0.1126 | 0.1190195 | 0.1127509 | 0.1136658 | 0.1124918
PLGA | 308 | 10.14 | 0.1464 | 0.1527366 | 0.1497131 | 0.1463877 | 0.1455897
PLGA | 308 | 15.31 | 0.238 | 0.2365077 | 0.2395258 | 0.2388393 | 0.2382158
PLGA | 308 | 18.4 | 0.2577 | 0.2555386 | 0.2571753 | 0.2562412 | 0.2577282
PLGA | 308 | 21.44 | 0.2754 | 0.2753307 | 0.279291 | 0.2761865 | 0.2759959
PLGA | 308 | 26.21 | 0.288 | 0.2871148 | 0.2907812 | 0.2887445 | 0.2870644
PLGA | 308 | 31.47 | 0.2963 | 0.3001808 | 0.2946856 | 0.2955638 | 0.2970034
PLGA | 313 | 10.22 | 0.0945 | 0.09413933 | 0.09242619 | 0.09459864 | 0.09418111
PLGA | 313 | 15.3 | 0.2188 | 0.2175002 | 0.2176435 | 0.2177695 | 0.2196913
PLGA | 313 | 18.19 | 0.2407 | 0.2440153 | 0.239166 | 0.2414039 | 0.2413842
PLGA | 313 | 22.99 | 0.2636 | 0.2698171 | 0.26065 | 0.2635508 | 0.2642401
PLGA | 313 | 25.59 | 0.273 | 0.2676542 | 0.2767061 | 0.2697782 | 0.2732184
PLGA | 313 | 30.7 | 0.2876 | 0.284354 | 0.2842305 | 0.287365 | 0.28661
PLGA | 323 | 12.43 | 0.0903 | 0.08642134 | 0.09063653 | 0.09146777 | 0.0899743
PLGA | 323 | 19.3 | 0.2236 | 0.2208046 | 0.2263439 | 0.2217187 | 0.222733
PLGA | 323 | 22.97 | 0.2445 | 0.245785 | 0.2469625 | 0.244376 | 0.2446637
PLGA | 323 | 26.44 | 0.2588 | 0.254333 | 0.2581315 | 0.2591543 | 0.2587694
PLGA | 323 | 28.1 | 0.2638 | 0.2640755 | 0.2596466 | 0.2635059 | 0.2630768
PLGA | 323 | 30.29 | 0.2702 | 0.2648608 | 0.2657413 | 0.2673957 | 0.271025
PLLA | 308 | 9.62 | 0.2851 | 0.2932633 | 0.2828973 | 0.28687 | 0.2839565
PLLA | 308 | 12.12 | 0.3575 | 0.3608427 | 0.3560283 | 0.355021 | 0.3580809
PLLA | 308 | 15.14 | 0.3874 | 0.3950906 | 0.3834055 | 0.3893942 | 0.3885275
PLLA | 308 | 20.92 | 0.4139 | 0.4180669 | 0.4092954 | 0.4150397 | 0.4142395
PLLA | 308 | 25.55 | 0.4244 | 0.4236112 | 0.4342169 | 0.4269796 | 0.4244977
PLLA | 308 | 30.29 | 0.4301 | 0.4371646 | 0.4207028 | 0.4333133 | 0.4295894
PLLA | 313 | 10.44 | 0.245 | 0.2387151 | 0.2443278 | 0.244589 | 0.2442706
PLLA | 313 | 15.69 | 0.3698 | 0.3659175 | 0.3653932 | 0.3722283 | 0.3694732
PLLA | 313 | 18.46 | 0.3864 | 0.3951763 | 0.3877143 | 0.3848492 | 0.3861519
PLLA | 313 | 21.06 | 0.3985 | 0.4008443 | 0.3984328 | 0.4004174 | 0.3994885
PLLA | 313 | 25.75 | 0.4125 | 0.4051048 | 0.4204371 | 0.4097967 | 0.4115132
PLLA | 313 | 31.46 | 0.4228 | 0.4087664 | 0.4322511 | 0.4208768 | 0.4220254
PLLA | 323 | 10.73 | 0.1652 | 0.1593525 | 0.1644968 | 0.1639476 | 0.1650709
PLLA | 323 | 15.65 | 0.3294 | 0.3289137 | 0.3279015 | 0.3322012 | 0.3289294
PLLA | 323 | 17.84 | 0.3538 | 0.363543 | 0.3525288 | 0.3531598 | 0.3546842
PLLA | 323 | 20.18 | 0.3718 | 0.3729659 | 0.3709339 | 0.3746288 | 0.3723313
PLLA | 323 | 25.31 | 0.3971 | 0.3896696 | 0.3956415 | 0.3946543 | 0.3958687
PLLA | 323 | 29.9 | 0.4116 | 0.396734 | 0.4167134 | 0.4129935 | 0.4126196