## Exp data
Polymer | T(k) | P(Mpa) | s(g/g)
PS | 338.22 | 24.52 | 0.1562
PS | 453.2 | 15.444 | 0.0596
PS | 372.2 | 14.348 | 0.0929
PS | 413.2 | 17.087 | 0.0857
PS | 402.51 | 21.48 | 0.096
PS | 383.22 | 38.63 | 0.15039
PS | 402.51 | 33.05 | 0.1349
PS | 373.15 | 8.585 | 0.05329
PS | 362.5 | 11.47 | 0.08762
PS | 373.15 | 16.059 | 0.09868
PS | 423.15 | 16.143 | 0.06446
PS | 413.2 | 16.11 | 0.0833
PS | 373.15 | 8.054 | 0.04983
PS | 453.2 | 10.188 | 0.0389
PS | 338.22 | 16.54 | 0.13902
PS | 362.5 | 18.92 | 0.13045
PS | 413.2 | 14.316 | 0.0727
PS | 383.22 | 23.55 | 0.11636
PS | 362.5 | 8.09 | 0.06231
PS | 473.15 | 8.813 | 0.02905
PS | 383.22 | 17.66 | 0.09269
PS | 362.5 | 16.5 | 0.1214
PS | 423.15 | 12.593 | 0.05179
PS | 413.2 | 10.721 | 0.0526
PS | 413.2 | 14.738 | 0.0713
PS | 338.22 | 11.96 | 0.10614
PS | 383.22 | 14.51 | 0.0742
PS | 413.2 | 11.994 | 0.058
PS | 473.15 | 12.659 | 0.04129
PS | 362.5 | 14.15 | 0.10218
PS | 362.5 | 21.6 | 0.1388
PS | 402.51 | 44.41 | 0.14829
PS | 453.2 | 12.704 | 0.0513
PS | 473.15 | 12.165 | 0.0396
PS | 413.2 | 11.594 | 0.0602
PS | 413.2 | 20.036 | 0.1012
PS | 473.15 | 8.813 | 0.02905
PS | 373.15 | 16.059 | 0.09868
PS | 473.15 | 20.151 | 0.06231
PS | 372.2 | 7.921 | 0.0484
PS | 383.22 | 27.03 | 0.12311
PS | 473.15 | 16.04 | 0.05136
PS | 372.2 | 11.928 | 0.0781
PS | 423.15 | 12.593 | 0.05179
PS | 423.15 | 8.071 | 0.0338
PS | 473.15 | 12.659 | 0.04129
PS | 473.15 | 8.027 | 0.02641
PS | 338.22 | 10.25 | 0.0951
PS | 383.22 | 42.81 | 0.16056
PS | 413.2 | 18.097 | 0.0931
PS | 402.51 | 9.39 | 0.04411
PS | 373.15 | 20.067 | 0.12184
PS | 423.15 | 8.566 | 0.03588
PS | 423.15 | 12.046 | 0.04963
PS | 372.2 | 18.554 | 0.1157
PS | 383.22 | 34.38 | 0.14421
PS | 383.22 | 11.04 | 0.05807
PS | 373.15 | 12.105 | 0.07416
PS | 338.22 | 7.54 | 0.0746
PS | 453.2 | 17.372 | 0.0687
PS | 423.15 | 8.071 | 0.0338
PS | 383.22 | 30.61 | 0.13814
PS | 383.22 | 20.42 | 0.10514
PS | 372.2 | 17.476 | 0.1104
PS | 373.15 | 12.631 | 0.07721
PS | 338.22 | 18.33 | 0.14661
PS | 453.2 | 14.379 | 0.057
PS | 372.2 | 15.908 | 0.1
PS | 362.5 | 24.65 | 0.14535
PS | 413.2 | 19.739 | 0.1048
PP | 313.2 | 10.02 | 0.0542
PP | 464.2 | 9.96 | 0.0807
PP | 398.15 | 10.07 | 0.09097
PP | 432.2 | 17.529 | 0.1587
PP | 453.2 | 10.953 | 0.0787
PP | 483.7 | 19.93 | 0.1752
PP | 464.2 | 19.93 | 0.185
PP | 483.7 | 9.96 | 0.0761
PP | 398.15 | 12.19 | 0.11284
PP | 443.7 | 24.91 | 0.2617
PP | 473.2 | 10.113 | 0.0601
PP | 483.7 | 14.93 | 0.1228
PP | 423.15 | 9.27 | 0.07058
PP | 432.2 | 16.355 | 0.1451
PP | 453.2 | 11.443 | 0.0798
PP | 423.15 | 10.75 | 0.0837
PP | 453.2 | 16.17 | 0.1306
PP | 453.2 | 12.352 | 0.0917
PP | 423.15 | 8.12 | 0.06208
PP | 373.15 | 8.48 | 0.08489
PP | 423.15 | 12.52 | 0.09894
PP | 453.2 | 16.17 | 0.13058
PP | 423.15 | 13.62 | 0.11648
PP | 432.2 | 7.4 | 0.0503
PP | 473.2 | 12.637 | 0.083
PP | 483.7 | 24.91 | 0.2429
PP | 453.2 | 14.342 | 0.1119
PP | 393.2 | 10.05 | 0.0438
PP | 473.2 | 15.397 | 0.1086
PP | 373.15 | 7.44 | 0.0744
PP | 353.2 | 10.03 | 0.043
PP | 398.15 | 10.6 | 0.09443
PP | 453.2 | 8.797 | 0.0594
PP | 373.15 | 11.76 | 0.12503
PP | 433.2 | 16.355 | 0.14508
PP | 373.15 | 10.06 | 0.10655
PP | 443.7 | 14.94 | 0.1363
PP | 443.7 | 9.94 | 0.0851
PP | 453.2 | 8.797 | 0.05943
PP | 398.15 | 13.9 | 0.13306
PP | 453.2 | 14.889 | 0.1158
PP | 453.2 | 17.376 | 0.1418
PP | 373.15 | 10.73 | 0.11347
PP | 464.2 | 24.91 | 0.2552
PP | 453.2 | 17.242 | 0.1427
PP | 373.2 | 10.05 | 0.0395
PP | 473.2 | 12.637 | 0.08295
PP | 453.2 | 16.037 | 0.1324
PP | 398.15 | 12.23 | 0.11381
PP | 373.15 | 9.57 | 0.09842
PP | 423.15 | 7.46 | 0.05523
PP | 473.2 | 14.296 | 0.0968
PP | 373.15 | 9.08 | 0.09261
PP | 423.15 | 8.5 | 0.06367
PP | 453.2 | 14.212 | 0.111
PP | 443.7 | 19.92 | 0.1938
PP | 398.15 | 13.41 | 0.12628
PP | 432.2 | 14.558 | 0.1253
PP | 453.2 | 11.558 | 0.0846
PP | 333.2 | 10.05 | 0.0475
PP | 464.2 | 14.94 | 0.1301
PP | 432.2 | 11.803 | 0.0948
PP | 373.15 | 12.55 | 0.13699
PP | 433.2 | 11.803 | 0.09481
PP | 423.15 | 14.96 | 0.12981
PP | 453.2 | 11.558 | 0.0846
PP | 398.15 | 8.1 | 0.07053
PBS | 453.15 | 20.144 | 0.1126
PBS | 393.15 | 16.035 | 0.144
PBS | 393.15 | 8.076 | 0.07357
PBS | 423.15 | 8.696 | 0.06041
PBS | 393.15 | 16.035 | 0.144
PBS | 423.15 | 16.541 | 0.1139
PBS | 453.15 | 8.037 | 0.04534
PBS | 423.15 | 12.036 | 0.08309
PBS | 423.15 | 8.242 | 0.0571
PBS | 353.15 | 10.451 | 0.0725
PBS | 453.15 | 16.574 | 0.09367
PBS | 393.15 | 8.928 | 0.0813
PBS | 453.15 | 8.57 | 0.0484
PBS | 453.15 | 12.592 | 0.07153
PBS | 353.15 | 8.05 | 0.05601
PBS | 453.15 | 12.007 | 0.0683
PBS | 453.15 | 8.57 | 0.0484
PBS | 393.15 | 12.606 | 0.1146
PBS | 393.15 | 16.544 | 0.1481
PBS | 423.15 | 16.541 | 0.1139
PBS | 453.15 | 16.574 | 0.09367
PBS | 393.15 | 12.076 | 0.1098
PBS | 423.15 | 12.036 | 0.08309
PBS | 423.15 | 12.572 | 0.08733
PBS | 423.15 | 16.038 | 0.1107
PBS | 393.15 | 8.928 | 0.0813
PBS | 453.15 | 16.071 | 0.09082
PBS | 423.15 | 20.095 | 0.1355
PBS | 393.15 | 19.987 | 0.1761
PBS | 323.15 | 10.129 | 0.1076
PBS | 323.15 | 8.008 | 0.073
PBSA | 453.15 | 12.009 | 0.0692
PBSA | 393.15 | 20.036 | 0.1741
PBSA | 453.15 | 8.973 | 0.0515
PBSA | 453.15 | 16.139 | 0.09235
PBSA | 393.15 | 8.053 | 0.0728
PBSA | 453.15 | 12.009 | 0.0692
PBSA | 453.15 | 20.127 | 0.1136
PBSA | 393.15 | 12.46 | 0.1127
PBSA | 453.15 | 16.139 | 0.09235
PBSA | 423.15 | 16.572 | 0.115
PBSA | 453.15 | 12.766 | 0.07349
PBSA | 393.15 | 8.63 | 0.07814
PBSA | 423.15 | 8.699 | 0.06117
PBSA | 393.15 | 8.053 | 0.0728
PBSA | 423.15 | 8.699 | 0.06117
PBSA | 323.15 | 7.87 | 0.1036
PBSA | 393.15 | 16.548 | 0.1467
PBSA | 423.15 | 20.074 | 0.1374
PBSA | 453.15 | 8.259 | 0.04763
PBSA | 323.15 | 7.87 | 0.1036
PBSA | 423.15 | 12.314 | 0.08649
PBSA | 393.15 | 12.46 | 0.1127
PBSA | 393.15 | 11.997 | 0.1084
PBSA | 423.15 | 8.177 | 0.05749
PBSA | 423.15 | 16.572 | 0.115
PBSA | 323.15 | 9.844 | 0.1503
PBSA | 393.15 | 16.024 | 0.1423
PBSA | 423.15 | 16.027 | 0.1115
PBSA | 393.15 | 16.548 | 0.1467
HDPE | 433.15 | 16.347 | 0.12296
HDPE | 453.2 | 15.762 | 0.01005
HDPE | 433.2 | 15.286 | 0.01142
HDPE | 433.2 | 13.644 | 0.00975
HDPE | 433.2 | 17.453 | 0.0132
HDPE | 473.2 | 13.344 | 0.00746
HDPE | 473.15 | 15.034 | 0.08731
HDPE | 433.2 | 16.347 | 0.0123
HDPE | 433.2 | 11.066 | 0.00747
HDPE | 453.2 | 16.896 | 0.01094
HDPE | 453.15 | 14.013 | 0.08897
HDPE | 473.2 | 17.019 | 0.01033
HDPE | 453.2 | 14.013 | 0.0089
HDPE | 453.15 | 16.896 | 0.10939
HDPE | 453.2 | 18.123 | 0.01198
HDPE | 473.2 | 15.034 | 0.00873
HDPE | 473.2 | 10.731 | 0.00551
HDPE | 453.2 | 11.326 | 0.00671
HDPE | 473.15 | 10.731 | 0.05508
HDPE | 433.15 | 11.066 | 0.07469
CPE55 | 306 | 25.34 | 0.5878
CPE55 | 343 | 19 | 0.3214
CPE55 | 306 | 19.95 | 0.4668
CPE55 | 306 | 11.05 | 0.1399
CPE55 | 343 | 16.2 | 0.2394
CPE55 | 306 | 28.6 | 0.6183
CPE55 | 306 | 22.15 | 0.5345
CPE55 | 343 | 23.62 | 0.3957
CPE55 | 306 | 13.04 | 0.2194
CPE55 | 343 | 25.67 | 0.4149
CPE55 | 306 | 31.02 | 0.6366
CPE55 | 343 | 13.47 | 0.1556
CPE55 | 306 | 21.24 | 0.5037
CPE55 | 343 | 21.13 | 0.3645
CPE55 | 343 | 25.98 | 0.4189
CPE55 | 343 | 29.05 | 0.4461
CPE55 | 306 | 18.4 | 0.4086
CPE55 | 343 | 31.02 | 0.4636
CPE55 | 343 | 10.37 | 0.0984
CPE55 | 306 | 15.44 | 0.3145
CPE60 | 306 | 25.26 | 0.5467
CPE60 | 344 | 18.1 | 0.314
CPE60 | 306 | 19.8 | 0.4887
CPE60 | 344 | 10.33 | 0.1421
CPE60 | 344 | 15.19 | 0.2184
CPE60 | 306 | 29.88 | 0.5684
CPE60 | 344 | 23.31 | 0.4154
CPE60 | 344 | 24.95 | 0.4351
CPE60 | 306 | 12.04 | 0.2723
CPE60 | 306 | 28.05 | 0.5613
CPE60 | 344 | 12.07 | 0.1626
CPE60 | 306 | 22.73 | 0.5316
CPE60 | 344 | 20.11 | 0.3652
CPE60 | 344 | 28.13 | 0.4671
CPE60 | 344 | 29.91 | 0.4833
CPE60 | 306 | 17.88 | 0.4535
CPE60 | 306 | 10.15 | 0.1509
CPE60 | 306 | 14.89 | 0.3694
CPE67 | 309 | 26.05 | 0.5436
CPE67 | 343 | 18.43 | 0.3163
CPE67 | 343 | 20.27 | 0.3487
CPE67 | 343 | 11.62 | 0.1296
CPE67 | 343 | 16.5 | 0.2611
CPE67 | 343 | 30.43 | 0.4623
CPE67 | 309 | 23.53 | 0.4838
CPE67 | 343 | 25 | 0.4151
CPE67 | 309 | 12.42 | 0.2278
CPE67 | 343 | 28.14 | 0.4444
CPE67 | 343 | 14.8 | 0.2071
CPE67 | 343 | 22.21 | 0.383
CPE67 | 309 | 21.35 | 0.4458
CPE67 | 309 | 28.73 | 0.5812
CPE67 | 309 | 31 | 0.5895
CPE67 | 309 | 18.01 | 0.359
CPE67 | 309 | 10.38 | 0.1281
CPE67 | 309 | 15.09 | 0.3023
PLLA | 323 | 20.18 | 0.3718
PLLA | 313 | 25.75 | 0.4125
PLLA | 313 | 28.28 | 0.4174
PLLA | 313 | 10.44 | 0.245
PLLA | 313 | 21.06 | 0.3985
PLLA | 323 | 27.5 | 0.4044
PLLA | 323 | 10.73 | 0.1652
PLLA | 323 | 15.65 | 0.3294
PLLA | 323 | 12.66 | 0.2534
PLLA | 323 | 17.84 | 0.3538
PLLA | 313 | 12.29 | 0.3258
PLLA | 323 | 22.46 | 0.384
PLLA | 308 | 25.55 | 0.4244
PLLA | 308 | 12.12 | 0.3575
PLLA | 308 | 22.92 | 0.4199
PLLA | 308 | 20.92 | 0.4139
PLLA | 313 | 15.69 | 0.3698
PLLA | 308 | 28.67 | 0.4264
PLLA | 308 | 9.62 | 0.2851
PLLA | 308 | 18.53 | 0.4062
PLLA | 313 | 31.46 | 0.4228
PLLA | 323 | 25.31 | 0.3971
PLLA | 323 | 29.9 | 0.4116
PLLA | 313 | 22.98 | 0.4051
PLLA | 308 | 15.14 | 0.3874
PLLA | 308 | 30.29 | 0.4301
PLLA | 313 | 18.46 | 0.3864
PLGA | 313 | 20.61 | 0.2555
PLGA | 308 | 29.49 | 0.2929
PLGA | 308 | 18.4 | 0.2577
PLGA | 308 | 21.44 | 0.2754
PLGA | 313 | 15.3 | 0.2188
PLGA | 323 | 19.3 | 0.2236
PLGA | 323 | 28.1 | 0.2638
PLGA | 323 | 24.07 | 0.2492
PLGA | 308 | 11.92 | 0.1968
PLGA | 323 | 21.02 | 0.2339
PLGA | 313 | 22.99 | 0.2636
PLGA | 308 | 15.31 | 0.238
PLGA | 323 | 30.29 | 0.2702
PLGA | 323 | 22.97 | 0.2445
PLGA | 308 | 23.11 | 0.2794
PLGA | 323 | 12.43 | 0.0903
PLGA | 308 | 31.47 | 0.2963
PLGA | 313 | 12.09 | 0.1666
PLGA | 323 | 15.06 | 0.1793
PLGA | 313 | 30.7 | 0.2876
PLGA | 313 | 25.59 | 0.273
PLGA | 313 | 28.46 | 0.2823
PLGA | 308 | 26.21 | 0.288
PLGA | 308 | 10.14 | 0.1464
PLGA | 313 | 10.22 | 0.0945
PLGA | 313 | 18.19 | 0.2407
PLGA | 323 | 26.44 | 0.2588
PPO | 373.15 | 8.051 | 0.07938
PPO | 373.15 | 11.965 | 0.10601
PPO | 373.15 | 15.993 | 0.13747
PPO | 373.15 | 16.023 | 0.14338
PPO | 423.15 | 8.056 | 0.04548
PPO | 423.15 | 12.108 | 0.06812
PPO | 423.15 | 12.121 | 0.06753
PPO | 423.15 | 18.076 | 0.10252
PPO | 473.15 | 8.048 | 0.03237
PPO | 473.15 | 12.078 | 0.05263
PPO | 473.15 | 16.032 | 0.07073
PVAc | 333.15 | 7.772 | 0.23926
PVAc | 333.15 | 9.694 | 0.33241
PVAc | 353.15 | 8.015 | 0.16724
PVAc | 353.15 | 9.876 | 0.2143
PVAc | 373.15 | 10.194 | 0.17
PVAc | 373.15 | 13.688 | 0.23768
PVAc | 373.15 | 13.688 | 0.23762
PVAc | 373.15 | 17.449 | 0.29925