## Mes Mir data
Polymer | T(k) | P(Mpa) | s(g/g) | Mes | 10M--1.815 | [7 empty] | Mic
PBS | 393.15 | 8.076 | 0.07357 | 1.94122 | [8 empty] | 2.697459
PBS | 393.15 | 8.928 | 0.0813 | 1.956451 | [8 empty] | 2.670796
PBS | 393.15 | 12.076 | 0.1098 | 1.905895 | [8 empty] | 2.615619
PBS | 393.15 | 12.606 | 0.1146 | 1.835017
PBS | 393.15 | 16.035 | 0.144 | 1.798893
PBS | 393.15 | 16.544 | 0.1481 | 1.78774
PBS | 393.15 | 19.987 | 0.1761 | 1.74806
PBS | 423.15 | 8.242 | 0.0571 |  | 1.964418
PBS | 423.15 | 8.696 | 0.06041 |  | 1.884328
PBS | 423.15 | 12.036 | 0.08309 |  | 1.866595
PBS | 423.15 | 12.572 | 0.08733 |  | 1.796031
PBS | 423.15 | 16.038 | 0.1107 |  | 1.776771
PBS | 423.15 | 16.541 | 0.1139 |  | 1.759598
PBS | 423.15 | 20.095 | 0.1355 |  | 1.732946
PBS | 453.15 | 8.037 | 0.04534 |  |  | 1.929194
PBS | 453.15 | 8.57 | 0.0484 |  |  | 1.921468
PBS | 453.15 | 12.007 | 0.0683 |  |  | 1.784047
PBS | 453.15 | 12.592 | 0.07153 |  |  | 1.780095
PBS | 453.15 | 16.071 | 0.09082 |  |  | 1.770444
PBS | 453.15 | 16.574 | 0.09367 |  |  | 1.764139
PBS | 453.15 | 20.144 | 0.1126 |  |  | 1.729122
PLGA | 308 | 10.14 | 0.1464 |  |  |  | 1.687278
PLGA | 308 | 15.31 | 0.238 |  |  |  | 1.66891
PLGA | 308 | 18.4 | 0.2577 |  |  |  | 1.638075
PLGA | 308 | 21.44 | 0.2754 |  |  |  | 1.595376
PLGA | 308 | 26.21 | 0.288 |  |  |  | 1.586582
PLGA | 308 | 31.47 | 0.2963 |  |  |  | 1.578448
PLGA | 313 | 10.22 | 0.0945 |  |  |  |  | 1.671827
PLGA | 313 | 15.3 | 0.2188 |  |  |  |  | 1.669134
PLGA | 313 | 18.19 | 0.2407 |  |  |  |  | 1.646278
PLGA | 313 | 22.99 | 0.2636 |  |  |  |  | 1.608902
PLGA | 313 | 25.59 | 0.273 |  |  |  |  | 1.572043
PLGA | 313 | 30.7 | 0.2876 |  |  |  |  | 1.542163
PLGA | 323 | 12.43 | 0.0903 | [5 empty] | 1.660405
PLGA | 323 | 19.3 | 0.2236 | [5 empty] | 1.640765
PLGA | 323 | 22.97 | 0.2445 | [5 empty] | 1.595327
PLGA | 323 | 26.44 | 0.2588 | [5 empty] | 1.580225
PLGA | 323 | 28.1 | 0.2638 | [5 empty] | 1.54707
PLGA | 323 | 30.29 | 0.2702 | [5 empty] | 1.520069
PLLA | 308 | 9.62 | 0.2851 | [6 empty] | 1.50879
PLLA | 308 | 12.12 | 0.3575 | [6 empty] | 1.486371
PLLA | 308 | 15.14 | 0.3874 | [6 empty] | 1.471953
PLLA | 308 | 20.92 | 0.4139 | [6 empty] | 1.468337
PLLA | 308 | 25.55 | 0.4244 | [6 empty] | 1.45828
PLLA | 308 | 30.29 | 0.4301 | [6 empty] | 1.429954
PLLA | 313 | 10.44 | 0.245 | [7 empty] | 1.493709
PLLA | 313 | 15.69 | 0.3698 | [7 empty] | 1.487811
PLLA | 313 | 18.46 | 0.3864 | [7 empty] | 1.482763
PLLA | 313 | 21.06 | 0.3985 | [7 empty] | 1.476598
PLLA | 313 | 25.75 | 0.4125 | [7 empty] | 1.475563
PLLA | 313 | 31.46 | 0.4228 | [7 empty] | 1.471852
PLLA | 323 | 10.73 | 0.1652 | [8 empty] | 1.87037
PLLA | 323 | 15.65 | 0.3294 | [8 empty] | 1.747655
PLLA | 323 | 17.84 | 0.3538 | [8 empty] | 1.734774
PLLA | 323 | 20.18 | 0.3718 | [8 empty] | 1.723313
PLLA | 323 | 25.31 | 0.3971 | [8 empty] | 1.518161
PLLA | 323 | 29.9 | 0.4116 | [8 empty] | 1.494272