## Mes data
Polymer | T(k) | P(Mpa) | s(g/g) | Mes
PLGA | 308 | 10.14 | 0.1464 | 1.666
PLGA | 308 | 15.31 | 0.238 | 1.664
PLGA | 308 | 18.4 | 0.2577 | 1.656
PLGA | 308 | 21.44 | 0.2754 | 1.642
PLGA | 308 | 26.21 | 0.288 | 1.623 | --
PLGA | 308 | 31.47 | 0.2963 | 1.612 | --
PLGA | 313 | 10.22 | 0.0945 | -- | 1.712
PLGA | 313 | 15.3 | 0.2188 | -- | 1.694
PLGA | 313 | 18.19 | 0.2407 | -- | 1.682 | --
PLGA | 313 | 22.99 | 0.2636 | -- | 1.669 | --
PLGA | 313 | 25.59 | 0.273 | -- | 1.667 | --
PLGA | 313 | 30.7 | 0.2876 | -- | 1.655 | --
PLGA | 323 | 12.43 | 0.0903 | -- | -- | 1.762 | --
PLGA | 323 | 19.3 | 0.2236 | -- | -- | 1.753 | --
PLGA | 323 | 22.97 | 0.2445 | -- |  | 1.7451 | --
PLGA | 323 | 26.44 | 0.2588 | -- |  | 1.737 | --
PLGA | 323 | 28.1 | 0.2638 | -- |  | 1.736 | -- | --
PLGA | 323 | 30.29 | 0.2702 | -- |  | 1.731 | -- | --
PLLA | 308 | 9.62 | 0.2851 | -- |  | -- | 1.864 | --
PLLA | 308 | 12.12 | 0.3575 | -- |  | -- | 1.862 | --
PLLA | 308 | 15.14 | 0.3874 | -- |  | -- | 1.859 | -- | --
PLLA | 308 | 20.92 | 0.4139 | -- |  | -- | 1.857 | -- | --
PLLA | 308 | 25.55 | 0.4244 | -- |  | -- | 1.852 | -- | --
PLLA | 308 | 30.29 | 0.4301 | -- |  | -- | 1.848 | -- | --
PLLA | 313 | 10.44 | 0.245 | -- |  | -- | -- | 1.877 | --
PLLA | 313 | 15.69 | 0.3698 | -- |  | -- | -- | 1.872 | --
PLLA | 313 | 18.46 | 0.3864 | -- |  | -- | -- | 1.863 | --
PLLA | 313 | 21.06 | 0.3985 | -- |  | -- | -- | 1.859 | --
PLLA | 313 | 25.75 | 0.4125 | -- |  |  |  | 1.8531 | --
PLLA | 313 | 31.46 | 0.4228 | -- |  |  |  | 1.85 | --
PLLA | 323 | 10.73 | 0.1652 | -- |  |  |  |  | 1.909
PLLA | 323 | 15.65 | 0.3294 | -- |  |  |  |  | 1.902
PLLA | 323 | 17.84 | 0.3538 | -- |  |  |  |  | 1.897
PLLA | 323 | 20.18 | 0.3718 | [5 empty] | 1.892
PLLA | 323 | 25.31 | 0.3971 | [5 empty] | 1.887
PLLA | 323 | 29.9 | 0.4116 | [5 empty] | 1.883
PBS | 393.15 | 8.076 | 0.07357
PBS | 393.15 | 8.928 | 0.0813
PBS | 393.15 | 12.076 | 0.1098
PBS | 393.15 | 12.606 | 0.1146
PBS | 393.15 | 16.035 | 0.144
PBS | 393.15 | 16.544 | 0.1481
PBS | 393.15 | 19.987 | 0.1761
PBS | 423.15 | 8.242 | 0.0571
PBS | 423.15 | 8.696 | 0.06041
PBS | 423.15 | 12.036 | 0.08309
PBS | 423.15 | 12.572 | 0.08733
PBS | 423.15 | 16.038 | 0.1107
PBS | 423.15 | 16.541 | 0.1139
PBS | 423.15 | 20.095 | 0.1355
PBS | 453.15 | 8.037 | 0.04534
PBS | 453.15 | 8.57 | 0.0484
PBS | 453.15 | 12.007 | 0.0683
PBS | 453.15 | 12.592 | 0.07153
PBS | 453.15 | 16.071 | 0.09082
PBS | 453.15 | 16.574 | 0.09367
PBS | 453.15 | 20.144 | 0.1126